## 감액량_221128
AGM 감액량 Spec. | [6 empty] | 단위 : g
형명 | 감액량 | ± | 공차 | 상한규격 | 중심규격 | 하한규격 | 바이어
AGM50_H3 | 270 | ± | 97 | 367 | 270 | 173 | OE (현대, 기아)
AGM60_A3 | 17240 | ± | 340 | 17580 | 17240 | 16900 | A/M (보수용)
AGM60_A1 | 390 | ± | 136 | 526 | 390 | 254 | 1세대 극판 (H&V) | 25-04-17 변경
AGM60_Y1 | 280 | ± | 136 | 416 | 280 | 144 | 1세대 극판 (Yingkou) | 25-07-07 추가
AGM60_B3 / S3 | 190 | ± | 110 | 300 | 190 | 80 | BMW (EU / USA)
AGM60_D3 | 190 | ± | 110 | 300 | 190 | 80 | GM수출
AGM60_G3 | 250 | ± | 114 | 364 | 250 | 136 | GM_ACDELCO
AGM60_H3 | 300 | ± | 96 | 396 | 300 | 204 | OE (현대, 기아), YBS
AGM60_Y3 | 285 | ± | 116 | 401 | 285 | 169 | A/S 전체 (제외 : OE, YBS, BANNER)
AGM60_V3 | 300 | ± | 110 | 410 | 300 | 190 | 현대向 전기차용
AGM60_C3 | 363 | ± | 110 | 473 | 363 | 253 | High CCA용
AGM60_Z3 | 350 | ± | 110 | 460 | 350 | 240 | CCA 개선품 임시사양 | 25-04-04 변경
AGM70_A3 | 20135 | ± | 400 | 20535 | 20135 | 19735 | A/M (보수용)
AGM70_A1 | 415 | ± | 158 | 573 | 415 | 257 | 1세대 극판 (H&V) | 25-04-22 변경
AGM70_Y1 | 320 | ± | 158 | 478 | 320 | 162 | 1세대 극판 (Yingkou) | 25-03-19 추가
AGM70_B3 | 300 | ± | 120 | 420 | 300 | 180 | BMW (EU / USA)
AGM70_S3 | 300 | ± | 120 | 420 | 300 | 180 | BMW (EU / USA)
AGM70_D3 | 300 | ± | 130 | 430 | 300 | 170 | YBS, GM수출 | 4라인 임시사양 → | 580 | 450 | 320 | 2023-06-15 추가
AGM70_G3 | 360 | ± | 136 | 496 | 360 | 224 | GM_ACDELCO
AGM70_H3 | 360 | ± | 136 | 496 | 360 | 224 | OE (현대, 기아)
AGM70_Y3 | 340 | ± | 136 | 476 | 340 | 204 | A/S 전체 (제외 : OE, YBS, BANNER)
AGM70_C3 | 420 | ± | 120 | 540 | 420 | 300 | High CCA용
BCI24_C3 | 260 | ± | 130 | 390 | 260 | 130 | BCI24 차량용 | 26-01-13 추가
AGM80_A3 | 22940 | ± | 450 | 23390 | 22940 | 22490 | A/M (보수용)
AGM80_A1 | 450 | ± | 188 | 638 | 450 | 262 | 1세대 극판 (H&V) | 25-04-22 변경
AGM80_Y1 | 450 | ± | 188 | 638 | 450 | 262 | 1세대 극판 (Yingkou) | 25-03-19 추가
AGM80_B3 | 270 | ± | 155 | 425 | 270 | 115 | BMW (EU / USA)
AGM80_S3 | 270 | ± | 155 | 425 | 270 | 115 | BMW (EU / USA)
AGM80_D3 | 270 | ± | 155 | 425 | 270 | 115 | YBS, GM수출 | 4라인 임시사양 → | 545 | 390 | 235 | 2023-06-15 추가
AGM80_H3 | 432 | ± | 162 | 594 | 432 | 270 | OE (현대, 기아)
AGM80_Y3 | 410 | ± | 162 | 572 | 410 | 248 | A/S 전체 (제외 : OE, YBS, BANNER)
AGM80_C3 | 580 | ± | 155 | 735 | 580 | 425 | High CCA용
AGM80_Z3 | 380 | ± | 140 | 520 | 380 | 240 | CCA 개선품 임시사양 | 25-04-04 변경
AGM90_A3 | 26725 | ± | 520 | 27245 | 26725 | 26205 | A/M (보수용)
AGM90_Y1 | 530 | ± | 170 | 700 | 530 | 360 | 1세대 극판 (Yingkou) | 25-04-17 변경
AGM90_B3 | 400 | ± | 178 | 578 | 400 | 222 | BMW (EU / USA)
AGM90_S3 | 400 | ± | 178 | 578 | 400 | 222 | BMW (EU / USA)
AGM90_D3 | 400 | ± | 178 | 578 | 400 | 222 | YBS, GM수출
AGM90_H3 | 400 | ± | 178 | 578 | 400 | 222 | OE (현대, 기아)
AGM90_C3 | 450 | ± | 179 | 629 | 450 | 271 | BOSCH USA | 26-03-04 추가
AGM105_A3 | 29700 | ± | 580 | 30280 | 29700 | 29120 | A/M (보수용)
AGM105_Y1 | 560 | ± | 180 | 740 | 560 | 380 | 1세대 극판 (Yingkou) | 25-05-07 변경
AGM105_B3 | 510 | ± | 198 | 708 | 510 | 312 | BMW (EU / USA)
AGM105_S3 | 510 | ± | 198 | 708 | 510 | 312 | BMW (EU / USA)
AGM105_D3 | 510 | ± | 198 | 708 | 510 | 312 | YBS, GM수출
AGM105_H3 | 510 | ± | 198 | 708 | 510 | 312 | OE (현대, 기아), BOSCH USA
AGM105_C3 | 572 | ± | 202 | 774 | 572 | 370 | ??? | 26-03-04 추가